## Лист1
№ | Ub+, мВ | Ub-, мВ | Uh, мВ | Ul, мВ | T-Tк, К | T, К | 1/T, К-1 | n, м-3 | ln n | μ, м2/(В*с)
1 | 37.33 | -21.62 | 29.475 | 1830 | 0 | 295 | 0.003389831 | 1.709e+20 | 46.58763 | 0.645877
2 | 31.01 | -19.46 | 25.235 | 1540 | 5 | 300 | 0.003333333 | 1.9962e+20 | 46.74294 | 0.6570973
3 | 26.71 | -17.04 | 21.875 | 1340 | 10 | 305 | 0.003278689 | 2.3028e+20 | 46.88583 | 0.6546216
4 | 23.35 | -15.07 | 19.21 | 1160 | 15 | 310 | 0.003225806 | 2.6223e+20 | 47.01574 | 0.664074
5 | 19.96 | -12.73 | 16.345 | 1020 | 20 | 315 | 0.003174603 | 3.0819e+20 | 47.17725 | 0.6425869
6 | 17.41 | -11.85 | 14.63 | 860 | 25 | 320 | 0.003125 | 3.4432e+20 | 47.2881 | 0.6821705
7 | 15.71 | -10.12 | 12.915 | 760 | 30 | 325 | 0.003076923 | 3.9004e+20 | 47.41278 | 0.6814404
8 | 13.81 | -9.44 | 11.625 | 680 | 35 | 330 | 0.003030303 | 4.3332e+20 | 47.51801 | 0.6855374
9 | 12.28 | -8.43 | 10.355 | 610 | 40 | 335 | 0.002985075 | 4.8647e+20 | 47.6337 | 0.6807182
10 | 10.6 | -7.71 | 9.155 | 550 | 45 | 340 | 0.002941176 | 5.5023e+20 | 47.75687 | 0.6674869
11 | 9.75 | -6.94 | 8.345 | 470 | 50 | 345 | 0.002898551 | 6.0364e+20 | 47.84951 | 0.7119927
12 | 8.57 | -6.14 | 7.355 | 430 | 55 | 350 | 0.002857143 | 6.8489e+20 | 47.97579 | 0.6859008
Метод парных точек:
l= | 8 | мм |  | Пары точек | Δ(1/T), К-1 | Δln n | a = Δln n/Δ(1/T) | a - <a> | (a - <a>)2
b= | 5 | мм |  | 1 и 7 | -0.0003129074 | 0.825153 | -2637.052 | -78.98104 | 6238.004
d= | 0.2 | мм |  | 2 и 8 | -0.0003030303 | 0.775074 | -2557.744 | 0.3263951 | 0.1065338
I= | 4.04 | мА |  | 3 и 9 | -0.0002936139 | 0.7478749 | -2547.137 | 10.9331 | 119.5327
B= | 39.9 | мТ |  | 4 и 10 | -0.00028463 | 0.7411308 | -2603.84 | -45.76905 | 2094.806
Tк= | 295 | К |  | 5 и 11 | -0.0002760524 | 0.6722595 | -2435.26 | 122.8105 | 15082.42
|  |  |  | 6 и 12 | -0.0002678571 | 0.6876939 | -2567.39 | -9.319924 | 86.86098
[6 empty] | <a>= | -2558.07 | Σ(a - <a>)2= | 23621.73
[8 empty] | σ<a>= | 28.06049 | Wg= | -0.4399881 | эВ
[8 empty] | t(0,68;6)= | 1.2 | ΔWg= | 0.005791685 | эВ
[8 empty] | Δa= | 33.67259
[8 empty] | a= -2558,07±33,67 |  | Wg= (-44±0,58)*10-2 эВ